## Sheet1
| Assigned and provisional values, Xpt for GeoPT test materials | [25 empty] | Z | A | B | C | D | E | F | G | H | I | J | K | L | M | N | N | O
| GeoPT1 | GeoPT2 | GeoPT3 | GeoPT4 | GeoPT5 | GeoPT6 | GeoPT6A | GeoPT7 | GeoPT8 | GeoPT9 | GeoPT10 | GeoPT11 | GeoPT12 | GeoPT13 | GeoPT14 | GeoPT15 | GeoPT16 | GeoPT17 | GeoPT18 | GeoPT19 | GeoPT20 | GeoPT21 | GeoPT22 | GeoPT23 | GeoPT23A | GeoPT24 | GeoPT25 | GeoPT26 | GeoPT27 | GeoPT28 | GeoPT29 | GeoPT30 | GeoPT30A | GeoPT31 | GeoPT32 | GeoPT33 | GeoPT34 | GeoPT35 | GeoPT35A | GeoPT36 | GeoPT36A | GeoPT37 | GeoPT37A | GeoPT38 | GeoPT38A | GeoPT39 | GeoPT39A | GeoPT40 | GeoPT40A | GeoPT41 | GeoPT41A | GeoPT42 | GeoPT43 | GeoPT44 | GeoPT44A | GeoPT45 | GeoPT46 | GeoPT46A | GeoPT47 | GeoPT47A | GeoPT48 | GeoPT49 | GeoPT50 | GeoPT51 | GeoPT51A | GeoPT52 | GeoPT53 | GeoPT54 | GeoPT54A | GeoPT55 | GeoPT56 | GeoPT56A
| G94 | OU-1 | YG-1 | OU-2 | AMH-1 | OU-3 | CAL-S | GBPG-1 | OU-4 | OU-6 | CH-1 | OU-5 | GAS | UoK Loess | OShBo | MSAN | BNV-1 | OU-8 | KPT-1 | MGR-N | OPY-1 | MGT-1 | MBL-1 | OU-9 | FeMn-1 | OU-10 | HTB-1 | OPC-1 | MGL-AND | SBC-1 | NKT-1 | CG-2 | ML-2 | SdAR-1 | WG-1 | DBC-1 | GRI-1 | TLM-1 | SdAR-H1 | GSM-1 | SdAR-M2 | ORPT-1 | SdAR-L2 | OU-7 | HARZ01 | SyMP-1 | MNS-1 | ShWYO-1 | ShTX-1 | ORA-1 | SSCO-1 | QS-1 | ADS-1 | ShCX-1 | CM-1 | GONV-1 | HG-1 | POLC-1 | BIM-1 | NES-1 | MzBP-1 | BVA-1 | CSd-1 | GMN-1 | MEG-1 | EMS-1 | TLB-1 | BNA-1 | CSQ-1 | SMB-1 | GAK-1 | CFU-1
| Threlkeld microgranite | Bardon volcanic tuff | Yewrangara granite | Belford dolerite | Mount Hood andesite | Nanhoron microgranite | Limestone | Garn-biot-plagiogneiss | Penmaen-mawr microdiorite | Penrhyn slate | Marine sediment | Leiton dolerite | Serpentine | Köln loess | Alkaline granite | Ocean Floor sediment | Nevada basalt | Calcareous sandstone | Quartz diorite | Gabbro | Ultramafic rock | Granite | Basalt | Separation Lake pegmatite | Manganese nodule | Longmyndian greywacke | Basalt | Ordinary Portland cement | Andesite | Shale | Nephelinite | Syenite | Limestone | Modified River Sediment | Woodstock basalt | Ball Clay | Granite | Tonalite | Metalliferous sediment | Gabbro | Metal-rich sediment | Rhyolite | Blended sediment | Ardnamurchan gabbro | Modified harzburgite | Syenite | Nepheline syenite | Silty marine shale | Calcareous organic-rich shale | Andesite | Mineralised stream sediment | Queenston Shale | Dolerite | Calcareous shale | Carbonate mudrock | Silicified siltstone | Granodiorite | Phosphate rock | Silty Soil | Silty Soil | Monzonite | Basalt | Calcified sediment | Leucomonzogranite | Granite | Metalliferous Shale | Tonalite | Tholeiitic basalt | Basalt | Slate | Granite | Calcareous Ironstone
| Round 1 | Round 2 | Round 3 | Round 4 | Round 5 | Round 6 | Round 6A | Round 7 | Round 8 | Round 9 | Round 10 | Round 11 | Round 12 | Round 13 | Round 14 | Round 15 | Round 16 | Round 17 | Round 18 | Round 19 | Round 20 | Round 21 | Round 22 | Round 23 | Round 23A | Round 24 | Round 25 | Round 26 | Round 27 | Round 28 | Round 29 | Round 30 | Round 30A | Round 31 | Round 32 | Round 33 | Round 34 | Round 35 | Round 35A | Round 36 | Round 36A | Round 37 | Round 37A | Round 38 | Round 38A | Round 39 | Round 39A | Round 40 | Round 40A | Round 41 | Round 41A | Round 42 | Round 43 | Round 44 | Round 44A | Round 45 | Round 46 | Round 46A | Round 47 | Round 47A | Round 48 | Round 49 | Round 50 | Round 51 | Round 51A | Round 52 | Round 53 | Round 54 | Round 54A | Round 55 | Round 56 | Round 56A
g 100g–1 | 1996-05-01 | 1997-03-01 | 1998-02-01 | 1999-01-01 | 1999-06-01 | 1999-12-01 | 1999-12-01 | 2000-06-01 | 2000-12-01 | 2001-06-01 | 2001-12-01 | 2002-06-01 | 2002-12-01 | 2003-06-01 | 2003-12-01 | 2004-06-01 | 2004-12-01 | 2005-06-01 | 2005-12-01 | 2006-06-01 | 2006-12-01 | 2007-06-01 | 2007-12-01 | 2008-06-02 | 2008-06-01 | 2008-12-01 | 2009-06-01 | 2009-12-01 | 2010-06-01 | 2010-12-01 | 2011-06-01 | 2011-12-01 | 2011-12-02 | 2012-06-01 | 2012-12-01 | 2013-06-01 | 2013-12-01 | 2014-06-01 | 2014-06-01 | 2014-12-02 | 2014-12-03 | 2015-06-04 | 2015-06-04 | 2015-12-06 | 2015-12-07 | 2016-06-01 | 2016-06-01 | 2016-12-01 | 2016-12-01 | 2017-06-01 | 2017-06-01 | 2017-12-01 | 2018-06-01 | 2018-12-01 | 2018-12-01 | 2019-06-01 | 2019-12-01 | 2019-12-01 | 2020-12-01 | 2020-12-01 | 2021-04-01 | 2021-06-01 | 2021-12-01 | 2022-06-01 | 2022-06-01 | 2022-12-01 | 2023-06-01 | 2023-12-01 | 2023-12-01 | 2024-06-01 | 2024-12-01 | 2024-12-01
SiO2 | 69.95 | 58.247 | 73.363 | 51.095 | 60.33687 | 74.0902 |  | 64.9459 | 63.3418 | 57.5129 | 44.6542 | 49.103 | 38.716 | 53.2357 | 71.9487 | 54.734 | 47.9864 | 54.1195 | 54.1353 | 43.2898 | 44.0463 | 72.3452 | 51.7627 | 79.5 | 10.5 | 73.12 | 50.4224 | 21.85 | 59.229 | 47.6432 | 37.7788 | 59.49 | 2.863 | 71.935 | 52.227 | 51.9752 | 68.66 | 58.54 | 65.45 | 45.68 | 73.45 | 74.84 | 74.48 | 51.15 | 43.21 | 55.52 | 51.89 | 61.87 | 25.13 | 60.48 | 69.42 | 50.91 | 51.01 | 7.825 | 5.776 | 80.26 | 68.33 | 13.37 | 64.69 | 80.15 | 57.7 | 52.52 | 52.92 | 73.5 | 72.26 | 43.27 | 65.17 | 47.14 | 50.27 | 74.01 | 70.68 | 23.51
TiO2 | 0.314 | 0.44 | 0.2012 | 2.425 | 0.8456746 | 0.224 |  | 0.69412 | 0.77 | 0.9976 | 0.603989 | 2.7184 |  | 0.4228 |  | 1.109 | 1.16651 | 0.243953 | 0.898109 | 0.961307 | 0.382843 | 0.294521 | 2.10665 | 0.057293 | 0.2888 | 0.5339 | 3.8463 | 0.3176 | 0.7144 | 0.855 | 3.8422 | 0.6243 |  | 0.628 | 1.74 | 1.1229 | 0.4758 | 0.8307 | 0.56 | 1.38 | 0.3 | 0.2978 | 0.62 | 1.329 |  | 0.7994 | 0.346 | 0.5652 | 0.1751 | 0.85 | 0.3957 | 0.7583 | 2.43 | 0.08 | 0.045 | 0.5655 | 0.49 | 0.1533 | 0.7845 | 0.7 | 1.076 | 1.176 | 0.42 | 0.2098 | 0.2957 | 0.4911 | 0.4701 | 0.8993 | 3.838 | 0.4995 | 0.5177 | 0.294
Al2O3 | 14.658 | 15.136 | 13.056 | 13.801 | 17.53036 | 11.1078 |  | 15.9 | 14.83 | 20.5 | 12.22 | 13.6157 | 0.46 | 6.2 | 16.0433 | 15.697 | 17.4112 | 6.54835 | 14.4105 | 22.2476 | 7.94713 | 14.0315 | 14.4635 | 12.3505 | 2.93 | 10.9664 | 12.4101 | 4.5491 | 16.69 | 21 | 10.0522 | 18.75 | 0.446 | 11.7958 | 14.35 | 31.8243 | 15.92 | 17.29 | 11.83 | 19.82 | 12.47 | 12.55 | 11.58 | 17.02 | 0.38 | 12.99 | 22.53 | 13.13 | 4 | 17.5 | 11.07 | 14.28 | 13.74 | 1.555 | 1.138 | 9.51 | 15.24 | 2.28 | 14.22 | 5.67 | 19.58 | 14.32 | 6.087 | 13.47 | 14.09 | 7.89 | 15.76 | 15.35 | 12.39 | 9.668 | 12.97 | 4.88
Fe2O3T | 3.051 | 8.987 | 2.8064 | 13.253 | 6.098185 | 3.8341 |  | 6.0284 | 5.82 | 9.0009 | 4.46823 | 14.5984 | 8.021 | 2.1 | 0.4718 | 8.06 | 10.333 | 1.30446 | 12.238 | 10.7591 | 11.8392 | 2.42461 | 9.78186 | 0.737558 | 8.6865 | 4.9191 | 15.5403 | 3.19 | 5.4194 | 9.7128 | 13.285 | 4.0314 | 0.14 | 4.6291 | 11.3097 | 0.9372 | 2.8658 | 7.535 | 6.448 | 13.21 | 2.63 | 2.909 | 3.63 | 10.45 | 8.952 | 7.755 | 2.632 | 4.643 | 1.612 | 6.135 | 6.545 | 6.486 | 13.22 | 0.9555 | 0.36 | 1.96 | 2.669 | 5.796 | 6.581 | 3.121 | 4.757 | 11.31 | 2.078 | 1.96 | 2.451 | 8.152 | 4.219 | 11.24 | 15.6 | 6.101 | 5.06 | 26.43
Fe(II)O | 2.57 | 4.995 | 2.1725 | 8.404 | 3.678333 | 3.25563 |  | 4.195 | 4.515 | 1.65 |  | 8.7364 |  |  |  |  | 7.43473 | [5 empty] | 6.14 | [11 empty] | 8.3341 | [26 empty] | 8.425 | [5 empty] | 8.065 | 10.56 | 3.03
MnO | 0.075 | 0.129 | 0.0498 | 0.17 | 0.0935327 | 0.0902 |  | 0.07 | 0.1397 | 0.284 | 0.305035 | 0.31 | 0.085 | 0.0644 | 0.1596 | 0.156 | 0.162109 | 0.138 | 0.14381 | 0.102619 | 0.179 | 0.058914 | 0.130098 | 0.106359 | 44.385 | 0.12 | 0.2145 | 0.4037 | 0.08 | 0.15 | 0.2029 | 0.1595 | 0.0226 | 0.6975 | 0.1433 |  | 0.0363 | 0.1155 | 0.515 | 0.159 | 0.1341 | 0.06 | 0.099 | 0.15 | 0.1262 | 0.1006 | 0.139 | 0.04304 | 0.01105 | 0.0953 | 0.424 | 0.1 | 0.1706 | 0.023 | 0.02425 |  | 0.04593 | 1.096 | 0.1517 | 0.09105 | 0.14 | 0.179 | 0.06359 | 0.05 | 0.06 | 0.1015 | 0.05981 | 0.17 | 0.2158 | 0.06439 | 0.089 | 0.1795
MgO | 1.04 | 4.727 | 0.1264 | 5.585 | 3.155533 |  | 0.3939 | 2.6 | 2.2979 | 2.3981 | 2.17818 | 5.1653 | 38.42 | 2.9 |  | 3.683 | 8.51413 | 1.87875 | 4.30429 | 4.67809 | 21.4331 | 0.382554 | 6.30186 |  | 2.817 | 1.77 | 3.8852 | 2.58 | 3.5476 | 2.5958 | 14.19 | 0.39 | 1.3876 | 0.8067 | 7.55 | 0.3563 | 0.75 | 3.32 | 1.532 | 4.518 | 0.4911 | 0.47 | 0.43 | 5.097 | 45.84 | 3.312 | 0.2331 | 2.85 | 0.421 | 3.188 | 0.72 | 3.63 | 5.59 | 0.49 | 1.373 | 0.54 | 1.15 | 1.1 | 2.2 | 0.5013 | 1.13 | 6.58 | 2.909 | 0.37 | 0.3855 | 1.252 | 2.412 | 10.68 | 3.91 | 2.393 | 0.32 | 0.6785
CaO | 1.343 | 6.488 | 1.0961 | 8.994 | 6.063828125 | 0.2 | 55.5267 | 2.8 | 4.4826 | 0.74 | 13.2757 | 6.6288 | 0.683 | 16.31 | 0.3915 | 5.526 | 12.149 | 16.7109 | 6.88712 | 15.2853 | 7.80113 | 1.14813 | 5.43263 | 0.294 | 2.5005 | 2.3353 | 7.8519 | 62.8842 | 5.58 | 2.9533 | 12.9876 | 2.15 | 52.5 | 0.7988 | 8.4 | 0.196 | 1.8303 | 6.688 | 1.462 | 12.54 | 0.8412 | 1.14 | 1.059 | 9.27 | 0.4781 | 3.14 | 2.275 | 3.94 | 32.95 | 6 | 1.539 | 8.068 | 8.97 | 47.6 | 50.18 | 0.2 | 1.703 | 40.91 | 0.393 | 0.32 | 3.719 | 10.43 | 16.53 | 1 | 1.15 | 8.576 | 4.239 | 12.9 | 7.874 | 0.4331 | 2.212 | 20.05
Na2O | 4.503 | 2.463 | 3.6028 | 2.48 | 4.208065 | 3.678 |  | 3.6 | 3.61 | 1.7778 | 2.4315 | 4.29 |  | 1.0579 | 5.4347 | 4.22 | 2.08744 | 0.677334 | 2.61391 | 1.33783 | 1.11 | 3.64536 | 4.38426 | 4.16686 |  | 2.43 | 2.7322 |  | 4.475 |  | 3.3877 | 5.9224 |  | 1.6095 | 3.1 | 0.3939 | 3.9678 | 2.96 | 1.102 | 1.85 | 2.579 | 4.59 | 2.657 | 3.23 |  | 1.72 | 6.98 | 1.02 |  | 4.195 | 1.8 |  | 2.47 |  |  |  | 3.825 |  | 1.12 |  | 6.715 | 2.235 | 1.04 | 3.828 | 3.66 |  | 4.905 | 1.727 | 2.739 | 0.18 | 3.345 | 0.145
K2O | 2.961 | 0.215 | 5.0599 | 0.99 | 1.226889 | 4.55 |  | 2.2 | 2.7 | 3.0512 |  | 0.82604 |  | 1.3 | 3.59 | 1.409 | 0.187724 | 2.96704 | 1.65 |  |  | 4.67223 | 4.01592 | 1.36397 |  | 1.28 | 1.531 | 0.3437 | 2.4 | 3.45 | 1.258 | 5.76 | 0.105 | 3.6325 | 0.8437 | 2.6366 | 4.57 | 1.639 | 4.171 | 0.17 | 5 | 2.14 | 4.1 | 1.162 |  | 10.4 | 9.124 | 2.454 | 0.337 | 1.239 | 3.551 | 4.414 | 0.9994 | 0.46 | 0.2189 | 2.752 | 5.09 | 0.118 | 2.716 | 1.045 | 3.789 | 0.72 | 1.34 | 4.8 | 4.708 | 4.965 | 1.315 |  | 1.529 | 4.422 | 3.9 | 0.645
P2O5 | 0.165 | 0.05 | 0.0325 | 0.3 | 0.1702965 |  |  | 0.0799 | 0.173 | 0.1182 | 0.127179 | 0.44 |  | 0.13 |  | 0.26 | 0.138086 |  | 0.165962 |  |  | 0.132289 | 0.8455 | 0.03 | 0.352 | 0.09 | 0.6332 | 0.044 | 0.261 | 0.37 | 0.917 | 0.045 | 0.047 | 0.16 | 0.2909 | 0.0714 | 0.1355 | 0.1287 | 0.1854 | 0.04 | 0.079 | 0.057 | 0.08 | 0.201 |  | 0.7206 | 0.03966 | 0.1809 | 0.099 | 0.1734 | 0.1859 | 0.1512 | 0.3 | 0.0605 | 0.061 | 0.092 | 0.2095 | 26.58 | 0.1397 | 0.23 | 0.5986 | 0.14 | 0.13 | 0.06 | 0.1339 | 0.8691 | 0.1565 |  | 0.632 | 0.1584 | 0.152 | 0.894
CO2 | [5 empty] | 1.91333 | 43.95 | [6 empty] | 14.94 |  |  |  | 14.8 | [13 empty] | 1.08 | [21 empty] | 37.2 | 39.93
LOI | 1.97 | 3.058 | 0.2633 |  |  | 1.815 | 43.7544 | 0.751 | 1.721 | 3.6 | 17.8531 | 2.075 | 13.223 | 16.0259 | 1.09 |  |  | 15.301 |  |  | 4.64788 |  |  | 0.78 | 16.66 | 2.1992 |  |  | 1.395 | 10.2287 |  | 2.31 | 41.89 | 2.62 |  | 10.126 |  |  |  |  | 1.62 | 0.7738 |  |  |  | 2.391 | 3.28 |  | 31.61 |  |  | 10.77 |  | 40.12 | 40.16 | 3.594 |  | 5.91 |  | 7.641 |  |  | 16.22 |  |  |  | 1.02 |  |  | 1.639 |  | 21.62
mg kg-1
Ag | [33 empty] | 3.6 |  |  |  |  | 75.86 | [6 empty] | 0.2156 |  |  |  |  | 3.8 |  |  | 0.2955 |  | 0.739 | 0.185 |  |  |  |  | 0.05214 | 6.41 |  | 0.12 | 1.881 | 0.0377 | 0.0305 |  | 0.0295 | 0.0601
As | 3 | 8.221 |  |  | 0.6488889 | 3.37931 |  |  |  | 13 |  | 2.45 | 121.1 | 6.7464 |  | 7.32 | 2.32832 |  |  | 1.75 |  | 2.315 | [5 empty] | 4.5635 | 2.346 | 25.665 |  |  |  | 36.4337 |  | 9 |  |  |  |  | 75.82 |  | 16.92 |  |  |  | 22.94 | 11.75 | 15.05 |  |  | 6.85 |  | 8.2 |  | 177 |  | 25.93 | 12 | 10.04 |  |  |  | 2.12 | 2.268 | 158.7 |  |  |  | 8.222 | 5.505 | 104.3
B | [10 empty] | 81 | [56 empty] | 6.063
Ba | 356.5 | 131.4 | 534.91 | 341.1 | 322.3218 | 28.75 |  | 908.006 | 360.752 | 477.236 | 493.505 | 309.19 | 9.22 | 200.97 | 13 | 272.646 | 173.049 | 528 | 465.272 | 53.4572 |  | 344.079 | 755.011 | 8.745 | 3158 | 311 | 550.376 | 511.5 | 672.99 | 788 | 740.5 | 684.102 | 27.85 | 794.263 | 218.5 | 476.104 | 1941.6 | 733 | 865.9 | 81.03 | 990 | 374.1 | 809.1 | 405 |  | 5220 | 420 | 580 | 72.98 | 323 | 779.4 | 362.1 | 341.6 | 60.02 | 52 | 1302 | 701.4 | 219.4 | 427.6 | 160.5 | 1320 | 178.5 | 196.9 | 343.6 | 346.9 | 332.3 | 300 | 0.0855 | 553.1 | 883.5 | 1588 | 158.9
Be | 1.72 | 0.43 | 4.5292 | 1.11 | 1.191429 | 10.945 |  | 0.9 | 1.79 | 2.655 | 2.093 | 1.3104 |  | 1.10152 | 59.31 | 1.233 | 0.404199 | 1.41915 | 1.42066 | 0.143687 | 0.08 | 8.6835 | 2.84226 |  |  | 1.141 | 1.7993 | 0.82 | 1.9967 | 3.1863 | 2.433 | 7.6573 |  | 2.5183 |  | 3.875 | 3.8456 | 0.906 | 22.07 | 0.233 | 6.6 | 1.394 | 3.378 | 0.9551 |  | 21.9 | 8.6 | 1.754 | 0.9999 | 1.172 | 2.263 | 2.308 | 1.07 | 0.7673 | 0.5615 | 2.926 | 8.113 | 2.03 | 2.234 | 0.71 | 3.645 | 0.709 | 0.965 | 5 | 9.01 | 1.845 | 0.96 |  | 1.751 | 1.31 | 2.943 | 3.11
Bi |  |  | 0.3 | [7 empty] | 0.31 |  |  |  | 22.7031 |  |  | 0.0425 | 0.945 |  |  | 1.06 |  |  | 3.42 |  |  |  | 0.106 | 0.701 |  | 0.17 |  | 1.77 |  | 2.04 | 0.057 | 0.08285 | 5.131 | 0.0786 | 1.05 | 0.0899 | 0.26 |  |  | 0.79 | 1.086 | 0.3 | 0.236 |  | 2.174 | 0.23 |  | 0.055 | 0.047 | 0.1 | 5.071 | 0.11 | 0.2 | 0.13 |  | 0.03019 | 0.1305 | 0.1602 | 1.085 | 0.2138 | 0.025 |  | 0.02595 | 0.1467 | 0.1622 | 0.31
Br | [10 empty] | 98.6909 |  |  |  |  | 72
C(tot) | [35 empty] | 6712.5 | [11 empty] | 10270 | 119100 |  | 5302 | 20000 |  | 124000 | 112900 |  |  | 12200 | 12240 |  |  |  | 40470 | 862 |  | 71350 | [5 empty] | 46000
Cd |  | 0.17 |  |  |  | 0.38 | 0.365 |  |  |  | 0.253 | 0.2 |  | 0.12778 |  | 0.193 |  |  |  | 0.22 | 0.06 |  |  |  | 19.6 | 2.772 | 0.148 |  |  | 0.4 |  |  |  | 5.27 |  |  |  | 0.1405 | 25.2 | 0.128 | 5.1 |  | 1.165 | 0.134 | 0.0968 |  |  |  | 2.02 |  | 3.148 |  |  | 2.63 |  |  | 0.0625 |  | 0.387 | 0.2689 |  | 0.08756 | 0.114 | 0.026 | 0.11 | 15.5 | 0.039 | 0.09899 | 0.15 |  | 0.1162 | 0.06949
Ce | 42 | 12.49 | 129.5 | 60.2 | 33.03286 | 196.337 | 0.4 | 103.23 | 55.7255 | 74.4168 | 60.5284 | 44.1706 | 0.279 | 52.8042 | 26.3308 | 34.439 | 11.991 | 41.8294 | 55.7083 | 3.4221 | 1.33135 | 63.064 | 103.756 | 7.23903 | 110 | 38 | 91.3 | 48.9 | 52.985 | 108.185 | 124.285 | 252.393 | 2.74 | 110.855 | 31.3 | 119.872 | 166.95 | 28.3 | 89.32 | 5.12 | 98.75 | 62.1 | 139.8 | 37.77 | 0.5452 | 471 | 293.8 | 54.47 | 24.75 | 34.38 | 99.87 | 81.1 | 59.51 | 23.25 | 6.2 | 93.23 | 96.96 | 932.9 | 74.5 | 43 | 181.9 | 26.7 | 52.45 | 70 | 66.16 | 116 | 32.8 | 1.761 | 91.95 | 56.38 | 153 | 101.1
Co | 6.67 | 24.41 | 2 | 44.8 | 18.67789 |  | 0.84 | 19.4602 | 13.5 | 29.1093 | 12.4912 | 38.6 | 106.4 | 5.95 |  | 23.716 | 46.9313 |  |  | 35.3397 | 86.4578 | 2.73 | 35.6466 |  | 475 | 12.0102 | 37.7 | 21.38 | 19.4944 | 22.691 | 63.73 | 2.7508 |  | 10.7147 | 44.5951 | 2.06 | 4.59 | 19.34 | 55.59 | 39.5 | 12.4 | 3 | 5.41 | 35.6 | 116.2 | 20.81 | 1.559 | 10.8 | 6.35 | 18.95 | 8.074 | 16 | 44.6 | 1.75 |  | 1.308 | 5.8 | 28.88 | 19.92 | 8.385 | 5.37 | 44.42 | 5.53 | 2.108 | 2.623 | 14.8 | 14.03 | 55.6 | 38.49 | 33.77 | 3.063 | 27
Cr | 34.52 | 27.65 | 9.2217 | 97 | 40.89042 | 18.6128 | 3.395 | 181.414 | 54.7277 | 70.8723 | 60.579 | 38.4 | 2788 | 105.655 | 195.741 | 77.414 | 300.208 | 21.5 | 152.24 | 39.7673 | 2420.74 | 186.699 | 214.813 |  |  | 34 | 10.7322 |  | 94.9551 | 109 | 437.75 | 18 |  | 92.6738 |  | 105.281 | 19.03 |  |  |  | 49.6 | 65.3 | 26 | 175.8 | 2911 | 296 | 42.75 | 68.29 | 29.65 | 40 | 16.52 | 70.53 | 91.83 | 15.52 | 5.68 | 126 | 506.4 | 39 | 129 | 62.2 | 121.7 | 165 | 83.14 | 545 | 193 | 48 | 317 | 533.9 | 10.62 | 1252 | 533 | 266.6
Cs | 3.11 | 0.14 | 4.0789 | 0.495 | 0.2395625 | 0.6674 | 0.013 | 0.32 | 2.07 | 8.01596 | 7.88574 | 0.555 | 0.03 | 2.719 | 75.607 | 1.657 | 0.04 | 3.23291 | 4.42375 | 0.381615 | 0.184778 | 17.307 | 1.16 | 403.252 | 0.85 | 1.68 | 0.37 | 1.0001 | 1.041 | 8.1915 | 0.5321 | 1.686 | 1.83 | 4.7621 | 0.8128 | 64.0007 | 1.58 | 2.886 | 4.781 | 0.833 | 1.821 | 0.5965 | 1.137 | 0.352 |  | 10.92 | 12.59 | 7.133 | 3.101 | 0.235 | 3.866 | 6.2 | 0.4624 | 1.06 | 2.045 | 8.508 | 13.8 | 0.2 | 5.5 | 2.64 | 0.621 | 1.215 | 2.625 | 8.069 | 17.1 | 3.253 | 1.401 |  | 0.364 | 6.075 | 3.748 | 0.749
Cu | 16.28 | 61.55 | 5 | 63 | 30.20477 | 3.3 |  | 30 | 27.2729 | 39.6194 | 23.05 | 27.3192 |  | 11.3109 | 5.455 | 59.438 | 89.4543 | 8.36066 |  | 593.952 | 43.6472 | 7 | 32.1937 |  | 5956.92 | 22.3 | 161 | 23.7354 | 41.3 | 31.2 | 56.5367 |  |  | 302 | 56.05 | 21.35 | 15.3562 | 20 | 1159 | 90.41 | 236 | 12 | 50.78 | 98.21 | 5.671 | 115 |  | 23.53 | 33.82 | 29.96 | 365 | 11.4 | 64.31 | 53.62 |  | 12.03 | 52.4 | 21.05 | 41.65 | 18 | 7 | 121.9 | 9.774 | 2.494 | 6.38 | 98.05 | 14.03 | 111.8 | 162 | 51.23 | 5.67 | 6.119
Dy | 2.75 | 3.4 | 9.9257 | 6.09 | 2.837037 | 18.8723 | 0.1105 | 3.2631 | 7.8104 | 4.9893 | 3.87555 | 9.0441 | 0.057 | 4.0235 | 4.18801 | 4.841 | 3.30381 | 2.25252 | 4.46615 | 0.815923 | 1.55819 | 4.24891 | 4.7029 | 1.7 | 15.8 | 3.65 | 8.398 | 2.8666 | 2.46 | 7.0961 | 7 | 6.5596 | 0.281 | 7.315 | 4.2026 | 5.52 | 2.1646 | 4.3 | 4.41 | 1.725 | 5.877 | 11.68 | 9.827 | 4.522 |  | 12.05 | 4.2 | 3.9 | 1.667 | 2.874 | 4.66 | 5.41 | 6.1 | 4.38 | 0.5291 | 3.24 | 2.314 | 81.32 | 5.82 | 2.953 | 5.88 | 4.25 | 4.3 | 4.752 | 4.56 | 12.24 | 1.841 | 2.401 | 8.445 | 2.664 | 9.619 | 9.13
Er | 1.454 | 2.4 | 5.303 | 3.06 | 1.521154 | 11.4472 | 0.08772 | 2.01257 | 4.8316 | 2.975 | 2.14764 | 5.486 | 0.0421 | 2.382 | 1.75569 | 2.842 | 2.09544 | 1.58866 | 2.71687 | 0.439537 | 1.0234 | 2.2892 | 1.90668 | 0.303226 | 9.802 | 2.1928 | 4.1385 | 1.5229 | 1.1567 | 3.785 | 2.715 | 4.13 | 0.16 | 4.3263 | 2.0733 | 2.8 | 0.9 | 2.54 | 2.603 | 1.051 | 3.58 | 7.599 | 5.98 | 2.61 | 0.3048 | 4.122 | 2.13 | 2.266 | 0.9734 | 1.539 | 2.862 | 3.053 | 3.059 | 2.45 | 0.304 | 1.978 | 1.045 | 41.21 | 3.27 | 1.818 | 3.099 | 2.461 | 2.53 | 2.975 | 2.49 | 6.244 | 0.935 | 1.616 | 4.216 | 1.384 | 5.539 | 4.7
Eu | 0.744 | 0.52 | 1.6346 | 2.23 | 1.157433 | 1.15196 | 0.02 | 1.79085 | 1.64129 | 1.36258 | 1.02932 | 2.34546 | 0.0095 | 0.88809 | 0.03 | 1.433 | 0.981028 | 0.6658 | 1.24148 | 0.37667 | 0.307195 | 0.571101 | 2.64617 | 0.045689 | 3.8 | 0.995 | 3.3454 | 0.9978 | 1.41 | 1.98 | 3.84 | 2.3515 | 0.07 | 1.338 | 1.5598 | 1.77 | 1.4 | 1.038 | 1.253 | 0.5509 | 1.44 | 1.32 | 1.44 | 1.518 |  | 8.948 | 2.55 | 1.085 | 0.4538 | 1.143 | 1.135 | 1.422 | 2.203 | 0.9416 | 0.14 | 0.873 | 1.366 | 19.8 | 1.6 | 0.68 | 4.743 | 1.194 | 0.8779 | 0.5998 | 0.59 | 3 | 0.94 | 0.49 | 3.365 | 1.1 | 2.91 | 2.54
F |  |  | 992.56 |  |  | 1100 | [45 empty] | 1060
Ga | 16.95 | 13.63 | 24.27 | 23.05 | 20.48829 | 32.1145 |  | 18.568 | 17.4406 | 24.3336 | 15.3644 | 21.206 |  | 7.0871 | 55.0221 | 17.581 | 16.0172 | 6.275 | 18.2124 | 19.1931 | 9.01372 | 22 | 22.6632 | 56.5955 |  | 12 | 24.0937 | 7 | 21 | 26.9968 | 20.2143 | 30 | 0.6983 | 17.1729 | 19.3671 | 53.2631 | 23.5486 | 19.1 | 15.64 | 20.29 | 17.58 | 16 | 17 | 20.1 | 0.5121 | 21.32 | 21.95 | 15.73 | 6.277 | 20.51 | 16.05 | 19.7 | 21.88 | 2.19 | 1.5 | 11.18 | 24.01 |  | 17.44 | 8.066 | 25 | 17.43 | 6.95 | 17.6 | 22.05 | 10.88 | 18.04 | 15.12 | 24.9 | 11.73 | 19.64 | 6.477
Gd | 3.28 | 2.78 | 10.85 | 7.26 | 3.339583 | 18.0729 | 0.101 | 4.7367 | 7.38532 | 5.26674 | 4.38884 | 8.6382 | 0.042 | 4.46454 | 3.9515 | 5.007 | 2.87479 | 2.32178 | 4.59848 | 0.841551 | 1.14751 | 4.83161 | 7.31639 | 2.53 | 15.6251 | 3.7086 | 10.3 | 3.75 | 3.9584 | 8.54 | 10.6285 | 7.9657 | 0.3185 | 7.5 | 4.664 | 7.23 | 4.66 | 4.28 | 5.35 | 1.53 | 6.284 | 9.868 | 9.725 | 4.833 |  | 26.77 | 7.129 | 4.389 | 1.95 | 3.37 | 5.3 | 6.146 | 7.26 | 4.845 | 0.6157 | 3.564 | 3.9 | 103.7 | 6.435 | 2.93 | 7.704 | 4.13 | 4.596 | 4.514 | 4.9 | 14.35 | 2.54 | 1.731 | 10.38 | 3.791 | 10.73 | 10.25
Ge |  |  |  |  | 1.031111 | 1.5 | [5 empty] | 2.0322 | 1.2 |  |  |  | 1.255 | 1.1 |  |  |  | 1.4617 | 1.26273 | 4.95 |  |  |  |  | 0.99 |  |  | 1.135 |  | 1.4293 | 1.3356 | 3.02 | 1.12 | 1.355 |  | 1.196 | 1.5 | 1.475 | 1.6 | 1.225 |  |  |  | 1.41 |  |  |  | 1.891 |  |  |  | 1.953 | 1.77 |  |  |  |  | 1.482 |  | 1.67 | 1.7 |  | 0.77 | 1.343 |  | 0.98
Hf | 3.43 | 1.65 | 8.074 | 5.29 | 3.702607 | 22.631 |  | 6.065 | 5.5413 | 4.70287 | 3.565 | 5.5936 | 0.02 | 9.1 | 7.90401 | 3.571 | 1.52371 | 4.72305 | 4.40596 | 0.343261 | 0.554 | 4.69377 | 6.46271 |  | 4.735 | 3.25 | 7.86 | 2.12 | 3.6275 | 3.738 | 6.7404 | 18.5827 |  |  | 3.3155 | 4.9748 | 8.4 | 3.489 | 6.85 | 0.83 | 7.29 | 7.526 | 16.31 | 3.173 |  | 23.75 | 10.1 | 5.035 | 1.18 | 3.7 | 6.5 | 4.24 | 5.1 | 0.5 | 0.39 | 11.75 | 5.063 | 1.387 | 6.305 | 8.1 | 11.71 | 2.76 | 9.26 | 5.262 | 4.965 | 3.827 | 3.04 | 0.56 | 8.049 | 3.63 | 12.95 | 4.395
Hg | [12 empty] | 0.043 | [22 empty] | 0.712 |  |  |  |  | 1.436 |  | 0.3265 |  |  |  | 0.61 |  |  |  | 2.489 |  |  |  |  | 1.024 | [9 empty] | 0.185
Ho | 0.547 | 0.8 | 1.9625 | 1.21 | 0.5716364 | 4.01181 | 0.0286 | 0.68514 | 1.63454 | 1.00885 | 0.796074 | 1.92 | 0.012 | 0.79818 | 0.6606 | 0.992 | 0.715158 | 0.508361 | 0.954217 | 0.169374 | 0.353508 | 0.825767 | 0.786273 | 0.153599 | 3.4233 | 0.753 | 1.6 | 0.5546 | 0.4357 | 1.355 | 1.1508 | 1.3538 | 0.0571 | 1.4802 | 0.7859 | 0.97 | 0.3576 | 0.8915 | 0.9 | 0.3618 | 1.21 | 2.53 | 2.075 | 0.9154 | 0.001029 | 1.78 | 0.7574 | 0.78 | 0.3358 | 0.5614 | 0.97 | 1.077 | 1.164 | 0.888 | 0.1062 | 0.685 | 0.3975 | 16.13 | 1.16 | 0.62 | 1.104 | 0.875 | 0.8633 | 0.972 | 0.8734 | 2.353 | 0.34 | 0.54 | 1.598 | 0.5 | 1.937 | 1.72
In | [28 empty] | 0.04 |  | 0.0895 |  |  | 1 |  |  |  | 0.05995 | 9.53 |  | 2.07 |  | 0.47 |  |  | 0.1115 |  |  |  |  | 5.895 | 0.0705 | [5 empty] | 0.02 |  |  |  | 0.068 | 0.0261 | 0.033 | 0.06 | 0.103 | 0.023 | 0.05127 | 0.1195 | 0.0229 | 0.07525 | 0.1202
La | 21.56 | 5.6 | 63.4 | 27.71 | 15.87195 | 94.64 | 0.89 | 52.95 | 24.9646 | 33 | 31.1004 | 18.0983 | 0.15 | 25.538 | 8.237 | 16.336 | 5.20194 | 13.8203 | 26.9109 | 1.384 | 0.419 | 29.2239 | 55.8813 | 2.0287 | 68.2226 | 18.8 | 40.895 | 25.9275 | 25.4145 | 52.4601 | 62.63 | 145.3 | 1.801 | 58.2455 | 15.4 | 64.4 | 92.8868 | 12.56 | 44.89 | 2.105 | 46.59 | 27 | 67.9 | 17.44 | 0.03713 | 219 | 162.6 | 28.43 | 13.49 | 16.33 | 37.6 | 39.4 | 26.93 | 18.3 | 3.7 | 52.86 | 47.91 | 468.6 | 36.05 | 22.79 | 100 | 12.29 | 26.1 | 36.23 | 31 | 46.65 | 15.3 | 0.563 | 41.69 | 27.11 | 82.13 | 40.1
Li | 52 | 20.35 | 32.33 | 12.79 | 11.85944 | 1.41583 |  | 20.9667 | 35 | 92.6517 | 58.9417 | 21.7421 | 2.28 | 21.9 |  | 19.159 | 6 | 10.3 | 35.0953 | 3.88964 | 4.433 | 120.995 | 11.2647 | 694.596 | 302.796 | 26.0399 | 6.826 | 13.1455 | 13.482 | 163 | 16.3 | 27.109 | 8.9722 | 29.1433 | 7.3739 | 135 | 31.1 | 22.11 | 50.54 | 6.42 | 17.9 | 6.13 | 11.8 | 7.56 | 1.93 | 30 | 55.94 | 38.19 | 24.14 | 11.95 | 23.96 | 61.09 | 12.94 | 7.785 | 10.56 | 41.9 | 100.1 | 6.506 | 42.91 | 21.23 | 17.15 | 13.5 | 21.55 | 56.41 | 122.1 | 13.52 | 19.22 | 2.962 | 6.873 | 27.3 | 19.47 | 23.23
Lu | 0.227 | 0.39 | 0.6904 | 0.372 | 0.2078077 | 1.62811 | 0.0107 | 0.313 | 0.71029 | 0.451 | 0.315645 | 0.767 | 0.0092 | 0.37 | 0.32535 | 0.406 | 0.316335 | 0.261027 | 0.420484 | 0.058722 | 0.153111 | 0.342895 | 0.187318 | 0.04 | 1.592 | 0.34 | 0.4926 | 0.1963 | 0.1427 | 0.535 | 0.235 | 0.6332 | 0.02 | 0.6692 | 0.2353 | 0.43 | 0.108 | 0.37 | 0.398 | 0.144 | 0.54 | 1.205 | 0.93 | 0.35 | 0.003135 | 0.4332 | 0.3068 | 0.34 | 0.149 | 0.2076 | 0.4318 | 0.43 | 0.3651 | 0.31 | 0.0405 | 0.332 | 0.137 | 3.41 | 0.468 | 0.29 | 0.44 | 0.3399 | 0.3885 | 0.4755 | 0.373 | 0.649 | 0.1205 | 0.2345 | 0.4962 | 0.19 | 0.7725 | 0.62
Mo |  |  | 1.86 | 3.05 | 1.2075 | 1.975 | 0.2 | 1.7 |  |  | 1.365 |  |  | 1.4 |  | 1.465 |  |  | 1.72121 |  |  | 3.06064 | 5.11023 |  | 549 | 0.9815 | 1.5091 |  | 0.652 | 2.345 | 0.7467 | 5.91 |  | 12.6 | 1.7 | 2.51 | 2.2028 | 0.753 | 64 | 0.402 | 13.34 | 4.395 | 3.66 | 0.521 |  | 33.45 | 4.2 | 1.2 | 47.8 | 1.07 | 13 | 1.095 | 3.2 | 7.73 |  | 13.34 | 4.32 | 1.2 | 0.988 | 0.715 | 5.13 | 0.7069 | 0.82 | 1.641 | 3.167 | 534.9 | 0.9 | 0.1496 | 1.465 | 2.067 | 2.605 | 1.175
Nb | 12.13 | 2.3 | 48.78 | 17.25 | 8.324022 | 80.2614 | 0.391 | 9.93 | 12.8136 | 14.7948 | 12.7953 | 9.5816 |  | 8.6144 | 61.4004 | 6.26 | 4.16 | 4.455 | 8.4846 |  |  | 15.2377 | 51.3047 | 155.3 | 13.4 | 7.5615 | 29.2083 | 4.9473 | 3.355 | 15.3055 | 85.2119 | 163.777 |  | 34.7 | 18.2449 | 25.809 | 12.65 | 5.145 | 21.85 | 0.9 | 26.2 | 11.59 | 63 | 6.351 |  | 26.51 | 40.52 | 11.25 | 5.609 | 8.058 | 18.73 | 14.47 | 17.42 | 1.506 | 0.84 | 10.7 | 12.49 | 8 | 12.7 | 14.44 | 106.1 | 8 | 8.279 | 22.6 | 15.54 | 9.5 | 3.9 | 0.52 | 30.5 | 6.29 | 19.8 | 6.876
Nd | 16.65 | 7.32 | 56.66 | 33.35 | 17.68676 | 87 |  | 43.3 | 27.8797 | 29.0071 | 26.2363 | 28.4675 | 0.136 | 24.316 | 15.3539 | 20.155 | 8.39738 | 12.42 | 24.6423 | 2.65369 | 1.48764 | 26.1808 | 46.6062 | 5.07498 | 62.95 | 18.685 | 51.3773 | 24.7 | 26.274 | 49.15 | 60.4845 | 68.8415 | 1.591 | 46.0804 | 17.8668 | 51.69 | 54.6475 | 16.82 | 36.2 | 3.951 | 39.42 | 34.8 | 60.33 | 20.67 | 0.2185 | 222.4 | 89.36 | 25 | 11 | 17.47 | 31.6 | 36.59 | 32.76 | 17.66 | 3.31 | 30.6 | 36.98 | 426.6 | 35.23 | 18.57 | 69.08 | 14.63 | 24.27 | 26.64 | 26.88 | 62.16 | 15.78 | 2.225 | 51.12 | 23.3 | 64.8 | 50.18
Ni | 16.87 | 13 | 6.862 | 51.77 | 32.36429 |  |  | 59.5929 | 21 | 39.8251 | 43.7764 | 15 | 2240 | 42.7108 | 15 | 28.95 | 145.7 |  |  | 19.65 | 870.619 | 5.91927 | 159.3 |  | 13100 | 17.7 | 22.0903 | 86.9726 | 62.4736 | 82.8364 | 315 | 77.81 |  | 40.8049 | 148.976 | 23.975 | 7.0727 | 6 | 230 | 13.45 | 48.75 | 5.96 | 14.3 | 63.6 | 2436 | 230 |  | 27.8 | 74.92 | 33.4 | 9.001 | 38.4 | 52.76 | 40 |  | 10.25 | 19 | 30.5 | 68.41 | 19.05 | 2.889 | 74.3 | 31 | 8.93 | 5.548 | 153.1 | 46.23 | 223.3 | 23.03 | 206 | 7.213 | 67.5
Pb | 8.2 |  | 22.5 | 13.12 | 9.853447 | 36.2532 |  | 14.1 | 14.0707 | 28.2236 | 20.15 | 4.659 |  | 11.3376 | 64.8246 | 17.385 | 3.28248 | 9.63846 | 81.0665 | 4.55 |  | 25.4189 | 8.58951 |  | 126.75 | 26.8605 | 5.44 | 7.1673 | 18.315 | 35 | 2.877 | 15.95 |  | 979.27 | 3.383 | 53.4595 | 30.9472 | 14 | 3893 | 11 | 808 | 5.04 | 182.5 | 6.25 | 234 | 248.5 | 115 | 20.08 | 6.05 | 8.99 | 917 | 9.32 | 14 | 4.89 | 2.855 | 8.756 | 40.54 | 77 | 40.04 | 25.1 | 6.22 | 4.697 | 11.13 | 31.9 | 24.45 | 212.5 | 5 | 0.12 | 5.405 | 4.955 | 40 | 24.45
Pr | 4.64 |  | 15.01 | 7.92 | 4.2108 | 22.7 | 0.1 | 11.4504 | 6.8528 | 7.80433 | 7.07141 | 6.28804 | 0.0308 | 6.2371 | 4.17892 | 4.755 | 1.69484 | 3.12312 | 6.39368 | 0.516917 | 0.2428 | 7.08148 | 11.9398 | 1.23619 | 14.11 | 4.715 | 11.855 | 6.2238 | 6.5372 | 12.6 | 15.2 | 23.52 | 0.4 | 12.55 | 4.07 | 14.2115 | 17.0194 | 3.91 | 9.965 | 0.7821 | 10.97 | 8.195 | 16.2 | 4.84 | 2.623 | 57.28 | 28.93 | 6.6 | 2.937 | 4.273 | 8.48 | 9.605 | 7.75 | 4.08 | 0.84 | 9.748 | 10.6 | 96.58 | 9.085 | 5.04 | 20 | 3.391 | 6.359 | 7.795 | 7.733 | 14.67 | 3.96 | 0.35 | 12.1 | 6.27 | 17.26 | 12.46
Rb | 147.71 | 2.05 | 153.99 | 25.44 | 18.3121 | 171.864 |  | 56.2377 | 98.4724 | 120.198 | 107.347 | 19.291 |  | 51.1538 | 2379.01 | 32.877 |  | 64.6426 | 61.4546 |  | 1.035 | 271.939 | 62.891 | 2500.65 | 12.5 | 35.9229 | 35.4499 | 14.666 | 49.5931 | 147 | 31.4251 | 248.89 | 7.9748 | 142.785 | 22.2521 | 194.045 | 167.574 | 60.75 | 152.3 | 4.986 | 149.2 | 52.07 | 120 | 27.61 |  | 641.8 | 192.4 | 101 | 16.9 | 18.55 | 126.7 | 135.5 | 25.28 | 16.5 | 11.8 | 90.2 | 265.9 | 4.96 | 101 | 54 | 65.11 | 24.4 | 50.85 | 255.2 | 272 | 76.69 | 32.24 | 0.1929 | 35.2 | 112.2 | 148.1 | 19
S |  |  | 61 | [65 empty] | 401 |  |  | 1288
Sb | 0.67 | 0.22 | 1.5 |  | 0.795625 | 0.3 |  |  | 0.3024 | 0.55 | 1.05 | 0.42 | 12.29 | 0.58 | 0.42 | 0.49 | 0.13 | 0.215 | 10.0053 | 0.1235 |  | 0.2 | 0.29 | 7.669 | 60.9644 |  |  | 0.2558 | 0.237 | 1.005 | 0.12 | 1.0539 |  | 6.6669 |  | 2.8094 |  | 1.49 |  | 1.83 | 106.6 |  | 21.8 |  | 1.473 | 0.1937 | 2.8 | 0.9 | 3.275 | 0.775 | 5.755 | 0.78 | 0.085 | 1.11 | 0.23 | 13.21 | 0.21 | 2.982 | 1.632 | 1.159 | 0.225 | 0.1615 | 0.51 | 0.095 | 0.167 | 14.4 | 0.04 |  | 0.057 | 1.012 | 0.535 | 0.46
Sc | 6.28 | 32.69 | 4.4816 | 28.21 | 13.48265 |  |  | 13.9316 | 19.0559 | 22.1042 | 11.1 | 42.3724 | 6.77 | 5.925 | 9.3663 | 23.789 | 36.75 | 3.63 | 24.8417 | 41.2966 | 28.0704 | 4.35 | 10.093 | 2.765 | 8.095 | 11.3 | 28.5 |  | 11.8624 | 20 | 22.5455 |  |  | 8.2 | 19.5563 | 17.3022 | 3.293 | 21.9 | 8.2 | 38.52 | 4.08 | 7.3 | 5.61 | 29.5 | 8.914 | 15.75 |  | 11.45 | 3.6 | 13.44 | 6.3 | 14.24 | 27.56 | 2.58 | 0.7051 | 9.659 | 4.615 | 9.715 | 17 | 5.3 | 6.2 | 36 | 5.585 | 4.986 | 4.478 | 9.3 | 7.5 | 42.14 | 28.9 | 12.2 | 9.5 | 14.16
Se | [18 empty] | 2.93058 | [16 empty] | 3.0056 | [14 empty] | 2.6 |  |  | 1.933 | [11 empty] | 4.39
Sm | 3.59 | 2.13 | 11.44 | 8.7 | 3.684194 | 18.7165 | 0.071 | 6.79 | 6.93733 | 5.92229 | 5.03842 | 7.64052 | 0.037 | 5.00977 | 5.95579 | 4.971 | 2.35947 | 2.4246 | 4.89939 | 0.750735 | 0.7015 | 5.4617 | 8.65716 | 3.15336 | 14.0279 | 3.8613 | 11.0076 | 4.5407 | 5.0834 | 9.6212 | 12.3 | 9.6773 | 0.325 | 8.525 | 4.4534 | 9.53 | 7.4048 | 4.13 | 6.386 | 1.225 | 7.181 | 8.95 | 11.46 | 4.659 |  | 40.55 | 11.39 | 4.9 | 2.102 | 3.634 | 5.764 | 7.08 | 8.634 | 3.889 | 0.6505 | 4.861 | 5.755 | 88.88 | 7.073 | 3.3 | 10.66 | 3.668 | 5.013 | 5.241 | 5.73 | 13.9 | 3.103 | 1.041 | 10.95 | 4.51 | 12 | 11.15
Sn | 4.9 |  | 20 | 17.73 | 1.603571 | 11.45 |  |  | 2.4151 | 2.72 | 3 | 2 |  |  | 47.35 | 1.6 | 1.32909 |  | 19.1332 |  |  | 13.0329 | 2.685 |  |  |  | 2.63 |  | 0.9555 | 3.3288 | 2.4688 | 4.0212 | 0.6075 | 2.939 | 1.6489 | 24.4 | 2.517 | 2.315 |  | 1.811 | 2.362 | 3.515 |  | 1.225 |  | 8.765 | 1.642 | 1.75 |  | 1.51 | 6.622 | 2.53 | 18.15 | 0.318 | 0.7 | 1.885 | 4.075 | 0.5569 | 2 | 1.98 | 2.099 | 1.016 | 1.58 | 5.62 | 12.98 | 1.858 | 0.79 | 0.3 | 2.533 | 1.36 | 2.498 | 1.525
Sr | 88.22 | 104.76 | 88.53 | 403.7 | 545.3715 | 11.21 | 233.331 | 363.473 | 99.8742 | 130.885 | 502.848 | 226.826 | 7.65 | 278.512 | 13.019 | 361.773 | 166.57 | 264.384 | 261.037 | 786.939 | 15.9884 | 110.753 | 920.521 |  | 683.302 | 173.722 | 481.844 | 118.197 | 1116.2 | 178 | 1175 | 302.716 | 1031.84 | 151.5 | 355.532 | 134.127 | 465.756 | 294.1 | 182.2 | 386 | 143.9 | 71.63 | 150 | 367.2 |  | 778.1 | 1714 | 194.7 | 1017 | 543 | 189 | 113 | 402 | 289.8 | 1010 | 89.33 | 450 | 734 | 71.5 | 27 | 1087 | 185 | 280 | 135.5 | 111 | 73.24 | 519.5 | 106.1 | 494.7 | 46.62 | 195 | 741.3
Ta | 1.36 | 0.15 | 95.55 | 1.2 | 0.6351875 | 5.7485 |  | 0.4 | 0.999 | 1.055 | 1.01886 | 0.5455 |  | 0.7261 | 47.4213 | 0.424 | 0.278816 | 0.320109 | 0.597809 |  | 0.031 | 2.52838 | 3.08365 | 124.745 | 0.261 | 0.562 | 1.929 | 0.3507 | 0.2424 | 1.1073 | 5.137 | 6.62 | 0.074 | 2.2022 | 2.91 | 2.6317 | 0.9612 | 0.4014 | 1.41 |  | 1.76 | 0.99 | 3.812 | 0.3798 |  | 1.41 | 1.883 | 0.819 | 0.2917 | 0.5465 | 1.1 | 0.9843 | 1.12 | 0.1053 | 0.09 | 0.7706 | 0.9958 | 0.28 | 0.8509 | 0.939 | 6.16 | 0.5204 | 0.728 | 1.802 | 2.455 | 0.7 | 0.196 | 0.03755 | 1.882 | 0.51 | 1.318 | 0.32
Tb | 0.502 | 0.49 | 1.7049 | 1.11 | 0.51312 | 3.08152 | 0.017 | 0.6 | 1.24707 | 0.85192 | 0.674568 | 1.46266 | 0.01 | 0.6872 | 0.78527 | 0.805 | 0.509343 | 0.361407 | 0.740156 | 0.133811 | 0.227864 | 0.764182 | 0.955466 | 0.457757 | 2.5186 | 0.61 | 1.5279 | 0.5194 | 0.49 | 1.23 | 1.4 | 1.15 | 0.0492 | 1.2128 | 0.7378 | 1.01 | 0.483 | 0.7 | 0.78 | 0.27 | 0.9692 | 1.8 | 1.58 | 0.7617 |  | 3.01 | 0.87 | 0.675 | 0.2898 | 0.511 | 0.785 | 0.91 | 1.084 | 0.7134 | 0.09 | 0.55 | 0.49 | 14.35 | 0.99 | 0.4665 | 1.103 | 0.69 | 0.71 | 0.7374 | 0.7925 | 2.099 | 0.35 | 0.34 | 1.521 | 0.51 | 1.609 | 1.601
Te | [50 empty] | 1.08 | [20 empty] | 0.262
Th | 7.1 | 1.68 | 22.45 | 3.02 | 2.637212 | 22.8445 |  | 11.2321 | 8.4166 | 11.5148 | 11.8655 | 2.25 | 0.03 | 8.1113 | 13.25 | 3.51 | 0.329 | 9.46343 | 7.2699 |  | 0.0315 | 19.1948 | 6.835 | 5.08404 | 6.87 | 5.0328 | 3.9827 | 3.93 | 6.1864 | 15.8407 | 7.396 | 32.28 | 0.318 | 17.9681 | 2.49 | 18.325 | 24.4421 | 3.92 | 17.74 | 0.52 | 14.23 | 4.91 | 21.98 | 1.817 |  | 124.2 | 60.43 | 9 | 2.74 | 2.61 | 11.08 | 11.03 | 3.095 | 1.21 | 0.7279 | 10.1 | 23.9 | 11.1 | 9.9 | 5.82 | 11.9 | 2.54 | 8.27 | 35.1 | 19.2 | 12 | 1.31 | 0.025 | 3.91 | 8.768 | 17.73 | 15.1
Tl |  |  | 0.8094 |  | 0.0828 | 0.7355 |  |  | 0.46 | 0.52746 | 0.62 | 0.125 | 0.0052 | 0.33784 | 14.981 | 0.274 |  | 1.01473 | 0.541135 |  |  | 1.69406 | 0.117667 | 13.796 | 129 | 0.2295 | 0.115 |  | 0.2079 | 0.8912 |  | 1.0004 |  | 2.4349 | 0.0803 | 1.348 | 0.8123 | 0.4048 | 11.1 | 0.04 | 2.755 | 0.199 | 0.985 | 0.1462 |  | 3.532 | 1.868 | 0.655 | 2.701 | 0.09 | 1.465 | 0.655 | 0.1641 | 0.414 | 0.084 | 8.11 | 1.33 | 0.17 | 0.725 | 0.316 | 0.02 | 0.12 | 0.33 | 1.52 | 1.7 | 10 | 0.2177 |  | 0.11 | 0.476 | 0.7146 | 0.108
Tm |  | 0.37 | 0.7427 | 0.427 | 0.2131 | 1.73173 | 0.012 | 0.3 | 0.71884 | 0.4385 | 0.324592 | 0.78888 | 0.0075 | 0.3385 | 0.31902 | 0.409 | 0.312757 | 0.244039 | 0.40824 | 0.0605121 | 0.151047 | 0.34799 | 0.230738 | 0.049 | 1.4867 | 0.335 | 0.5519 | 0.2127 | 0.1552 | 0.56 | 0.33 | 0.6454 | 0.0206 | 0.662 | 0.2724 | 0.4113 | 0.1169 | 0.379 | 0.394 | 0.1502 | 0.5405 | 1.191 | 0.917 | 0.37 | 0.001445 | 0.494 | 0.31 | 0.34 | 0.1471 | 0.2217 | 0.43 | 0.45 | 0.4138 | 0.3385 | 0.043 | 0.31 | 0.146 | 4.879 | 0.4855 | 0.28 | 0.4483 | 0.3557 | 0.39 | 0.45 | 0.388 | 0.812 | 0.1294 | 0.24 | 0.57 | 0.1955 | 0.8 | 0.69
U | 3.18 | 0.4 | 2.9388 | 0.63 | 0.8908182 | 5.5396 | 0.8162 | 0.9 | 2.1933 | 1.963 | 2.624 | 0.5 | 0.831 | 2.6967 | 3.7219 | 1.42 | 0.294 | 0.736 | 1.76 | 0.03 | 0.0111 | 5.4306 | 1.67 | 4.3698 | 4.3912 | 1.093 | 0.81 | 0.83 | 1.886 | 5.755 | 2.2 | 8.4 | 1.146 | 4.2772 | 0.674 | 6.1839 | 2.1433 | 1.274 | 4.068 | 0.19 | 2.534 | 1.292 | 3.342 | 0.41 |  | 13.19 | 13.03 | 3.2 | 9 | 0.89 | 3.285 | 2.62 | 0.646 | 3.961 | 1.21 | 3.346 | 7.84 | 29.76 | 2.825 | 2.09 | 3.23 | 0.5851 | 2.751 | 12.4 | 5.531 | 230 | 0.34 | 0.008 | 0.8188 | 2.439 | 4.223 | 2.28
V | 37.31 | 222.23 | 6 | 339.3 | 106.4277 |  | 2.2 | 96.4862 | 82.7009 | 129.352 | 87.6235 | 447.78 | 32.91 | 37.5576 |  | 197.878 | 237.999 | 29.78 | 197.216 | 452.8 | 167.846 | 14.005 | 105.026 |  | 468.5 | 77.17 | 392.816 | 63.965 | 120.98 | 220 | 292.392 | 23 | 3.167 | 68.2742 | 155.3 | 137.513 | 35.7401 | 145.7 | 73.15 | 600.9 | 25.15 | 10.17 | 35 | 262 | 35.08 | 156.5 | 27.3 | 117 | 419 | 108 | 55.45 | 112 | 333 | 60 | 5.895 | 101.2 | 39.83 | 81.03 | 117.3 | 51 | 27.9 | 275.5 | 35.15 | 13.16 | 13.2 | 763 | 69.53 | 300.1 | 400.3 | 110.4 | 7.81 | 322.2
W | 2.5 | [9 empty] | 2.13727 | 0.865 | 2.1 | 1.45067 | 4.9878 |  |  |  |  | 2.33 |  | 0.588 |  | 6.10059 | 74.6 |  | 0.52 | 0.7 | 1.49 | 1.62 |  | 3.8265 | 0.416 | 10.293 |  | 16.0977 |  | 0.291 |  |  | 3.494 | 0.88 | 1.72 |  | 6.75 | 4.046 | 6.56 | 1.4 |  |  | 4.855 | 1.276 | 0.438 | 0.254 | 0.827 | 76.79 | 19.93 | 1.28 | 1.09 | 1.06 | 2.66 | 0.33 | 1.332 | 3.9 | 0.526 | 1.2 | 1.54 | 0.229 | 0.438 | 3.599 | 4.686 | 1.54
Y | 16.87 | 21.63 | 54.44 | 30.93 | 16.43816 | 113.146 |  | 18 | 47.0516 | 27.3498 | 22.9229 | 51.827 | 0.4 | 23.1809 | 23.3 | 27.194 | 19.3324 | 15.9531 | 25.8241 | 4.43548 | 9.43802 | 24.6691 | 20.4115 | 8.14 | 69.1071 | 20.45 | 39.93 | 15.5316 | 12 | 36.45 | 29.462 | 40 | 2.11 | 40.8976 | 20.8207 | 26.35 | 9.7863 | 23.95 | 25.41 | 9.502 | 32.74 | 70.78 | 54.6 | 24.5 | 0.02944 | 48 | 25.02 | 23.1 | 9.6 | 15.23 | 26.12 | 29.2 | 30 | 31.4 | 3.572 | 20.05 | 10.84 | 643 | 32 | 17.8 | 29.06 | 22.69 | 23.95 | 29.69 | 25.25 | 74 | 9.508 | 14.2 | 40.57 | 14 | 52.05 | 42.51
Yb | 1.45 | 2.49 | 4.7345 | 2.52 | 1.37 | 11.3745 | 0.07489 | 2.032 | 4.6996 | 3 | 2.09 | 5.103 | 0.05 | 2.42 | 2.37 | 2.759 | 2.06186 | 1.65618 | 2.68799 | 0.388218 | 1.00539 | 2.31 | 1.34671 |  | 10 | 2.182 | 3.4564 | 1.3443 | 0.984 | 3.643 | 1.8 | 4.3408 | 0.14 | 4.28 | 1.675 | 2.905 | 0.754 | 2.445 | 2.6 | 0.971 | 3.63 | 7.85 | 6.1 | 2.327 | 0.0139 | 2.935 | 2.08 | 2.212 | 0.9783 | 1.4 | 2.84 | 2.86 | 2.491 | 2.061 | 0.279 | 2.095 | 0.9179 | 25.3 | 3.1 | 1.82 | 2.911 | 2.267 | 2.52 | 3.042 | 2.485 | 4.761 | 0.8145 | 1.557 | 3.5 | 1.281 | 5.127 | 4.414
Zn | 39.93 | 74.4 | 68.42 | 113 | 66.90306 | 149.218 | 15 | 80.2643 | 69.4955 | 111.175 | 94.2349 | 133.583 | 38.84 | 34.449 | 90.9737 | 92.573 | 70.8329 |  | 120.242 | 93.2996 | 61.8106 | 54.5644 | 115.466 | 28.1465 | 1845 | 54.3391 | 141.539 | 27.831 | 70 | 186.8 | 117.38 | 61.6369 |  | 932.081 | 103.214 | 21 | 87 | 89.84 | 3684 | 87.74 | 760 | 51.17 | 201 | 76.6 | 68.43 | 111.7 | 96.9 | 97 | 97.77 | 66.9 | 605 | 75 | 113 | 193 | 7 | 21.05 | 32 | 33 | 106.6 | 64.11 | 80.2 | 82.56 | 31.99 | 31.76 | 53.61 |  | 54.95 | 68.58 | 142 | 22.2 | 95.02 | 177.3
Zr | 133.4 | 55 | 271.38 | 200.5 | 145.9791 | 942.79 |  | 231.75 | 195.09 | 174.15 | 133.658 | 219.885 |  |  | 39.5846 | 139.708 | 55.076 | 182.741 | 158.118 | 10 | 16.85 | 168.412 | 288 |  | 325.072 | 123 | 310.05 | 81.2332 | 147.707 | 134.255 | 291.6 | 838.5 |  | 352.81 | 130.69 | 183.365 | 330.492 | 125.5 | 257.9 | 27 | 259 | 245.8 | 618 | 133.6 |  | 917 | 589.3 | 183 | 52.59 | 146 | 230 | 159.3 | 199 | 22.5 | 15.9 | 436.5 | 174 | 54.85 | 236.8 | 322 | 507.6 | 99.75 | 343 |  | 167.4 | 138.8 | 119.5 | 13.8 | 313.5 | 138.8 | 503 | 162
Provisional values | [12 empty] | 41 | [53 empty] | Provisional values